## Book1
S.No. | T | pCO2 | m | C | loading |  | predicted_loading
1 | 293.15 | 20.27 | 0.25 | 1 | 1.082952056 | 1.043478
2 | 293.15 | 20.27 | 0.25 | 2 | 0.946084499 | 0.9365
3 | 293.15 | 20.27 | 0.25 | 3 | 0.88181336 | 0.84120864
4 | 298.15 | 20.27 | 0.25 | 1 | 1.048984925 | 1.043478
5 | 303.15 | 20.27 | 0.25 | 1 | 1.045274137 | 1.0386963
6 | 303.15 | 20.27 | 0.25 | 2 | 0.925070374 | 0.9318325
7 | 303.15 | 20.27 | 0.25 | 3 | 0.856362241 | 0.8353974
8 | 308.15 | 20.27 | 0.25 | 1 | 1.04157547 | 1.0356189
9 | 313.15 | 20.27 | 0.05 | 1 | 0.960767182 | 0.8262211
10 | 313.15 | 20.27 | 0.1 | 1 | 0.966722351 | 0.8691658
11 | 313.15 | 20.27 | 0.15 | 1 | 0.988557968 | 0.93182987
12 | 313.15 | 20.27 | 0.2 | 1 | 1.000468305 | 0.94674283
13 | 313.15 | 20.27 | 0.25 | 1 | 1.036199316 | 1.0196362
14 | 313.15 | 20.27 | 0.05 | 2 | 0.875409767 | 0.7121559
15 | 313.15 | 20.27 | 0.1 | 2 | 0.883349992 | 0.7816542
16 | 313.15 | 20.27 | 0.15 | 2 | 0.891290217 | 0.8195011
17 | 313.15 | 20.27 | 0.2 | 2 | 0.893805331 | 0.83825475
18 | 313.15 | 20.27 | 0.25 | 2 | 0.899750821 | 0.881
19 | 313.15 | 20.27 | 0.05 | 3 | 0.820477621 | 0.6561
20 | 313.15 | 20.27 | 0.1 | 3 | 0.829065551 | 0.690597
21 | 313.15 | 20.27 | 0.15 | 3 | 0.831018011 | 0.68983257
22 | 313.15 | 20.27 | 0.2 | 3 | 0.834975239 | 0.73674476
23 | 313.15 | 20.27 | 0.25 | 3 | 0.842889697 | 0.8165
24 | 313.15 | 7.09 | 0.25 | 1 | 0.888397826 | 0.865
25 | 313.15 | 11.65 | 0.25 | 1 | 0.958782126 | 0.9365
26 | 313.15 | 16.21 | 0.25 | 1 | 0.989307156 | 0.98329496
27 | 313.15 | 7.09 | 0.25 | 2 | 0.800225643 | 0.7397
28 | 313.15 | 11.65 | 0.25 | 2 | 0.838932468 | 0.8169276
29 | 313.15 | 16.21 | 0.25 | 2 | 0.86960099 | 0.8613
30 | 313.15 | 7.09 | 0.25 | 3 | 0.749894824 | 0.697
31 | 313.15 | 11.65 | 0.25 | 3 | 0.792105263 | 0.697
32 | 313.15 | 16.21 | 0.25 | 3 | 0.803333009 | 0.73004204
33 | 318.15 | 20.27 | 0.25 | 1 | 0.981778293 | 0.94471586
34 | 318.15 | 20.27 | 0.25 | 2 | 0.8741185 | 0.86836094
35 | 318.15 | 20.27 | 0.25 | 3 | 0.835598024 | 0.814238